## Sheet1
名称 | 干基不含税到厂价 | TFe | SiO2 | Al2O3 | S | P | TiO2 | MnO | MgO | CaO | K2O | Na2O | ZnO | H2O | As | Cr | FeO | 烧损LOI | 烧存
麦克粉 | 976.15 | 60.99 | 4.11 | 2.4 | 0.03 | 0.08 | 0.12 | 0.1 | 0.04 | 0 | 0.01 | 0.03 | 0 | 8.3 | 0.01 | 0.01 |  | 5.81 | 94.19
超特粉 | 892.93 | 56.35 | 6.35 | 2.91 | 0.02 | 0.05 | 0.16 | 0.61 | 0.09 | 0.04 | 0.04 | 0.03 | 0.01 | 9.62 | 0.01 | 0.02 |  | 8.84 | 91.16
混合粉 | 924.63 | 58.17 | 5.82 | 2.53 | 0.03 | 0.08 | 0.14 | 0.45 | 0.06 | 0.02 | 0.03 | 0.04 | 0 | 8.8 | 0 | 0 |  | 7.48 | 92.52
印粉-57-2 | 889.18 | 56.86 | 7.3 | 1.87 | 0.02 | 0.06 | 0.3 | 0.4 | 0 | 0 | 0.12 | 0.04 | 0.01 | 8.08 |  |  |  | 5.61 | 94.39
印粉-57-5 | 838.24 | 57.35 | 6.92 | 4.89 | 0.01 | 0.06 | 0.3 | 0.4 | 0.25 | 0.45 | 0.14 | 0.03 | 0.01 | 9.4 | 0.03 |  |  | 5.59 | 94.41
印粉-57-5.5 | 830.52 | 57.08 | 7.74 | 5.5 | 0.01 | 0.06 | 0.3 | 0.4 | [5 empty] | 9.08 |  |  |  |  | 100
印粉-56-6 | 803.89 | 56.11 | 7.11 | 5.77 | 0.02 | 0.08 | 0.3 | 0.4 | 0 | 0 | 0.12 | 0.04 | 0.01 | 9.95 |  |  |  | 5.13 | 94.87
印粉-57-6 | 834.84 | 57.21 | 5.57 | 5.19 | 0.02 | 0.05 | 0.3 | 0.4 | 0 | 0 | 0.12 | 0.04 | 0.01 | 9.6 |  |  |  | 6.11 | 93.89
铝渣粉 | 186 | 47.72 | 2.34 | 11.01 | 0.06 | 0.08 | 3.8 | 0.07 |  |  | 0.03 | 0.35 | 0.02 | 25.17 |  |  |  | 9.6 | 90.4
66精粉 | 1061.95 | 66 | 5 | 0.8 | 0.2 | 0.05 | 0.8 | 0.11 | 0.5 | 0.62 | 0.05 | 0.05 | 0.03 | 10 | 0 | 0 | 23 |  | 100
40精粉 (34品钢渣粉） | 77.8 | 34 | 12.38 | 2.88 | 0.1 | 1.09 | 1.2 | 4.3 | 8.31 | 29.39 | 0.01 | 0.06 | 0.03 | 10 | 0 | 0 |  |  | 100
俄罗斯精粉 | 960.19 | 64.06 | 4.67 | 0.66 | 0.27 | 0.02 | 0.07 | 0.08 | 2.31 | 1.31 | 0.18 | 0.07 | 0 | 7.96 |  |  |  | 0.61 | 99.39
自产焦粉 | 1100 | 0.3 | 5.85 | 4.55 | 0.8 | 0.01 | 0 |  |  |  | 0.06 | 0.13 | 0.01 | 13 |  |  |  | 87.19 | 12.81
外购焦粉 | 1299 | 0.3 | 5.85 | 4.55 | 0.8 | 0.01 | 0 |  |  |  | 0.06 | 0.13 | 0.01 | 8 |  |  |  | 87.19 | 12.81
烧结煤 | 1134 | 0 | 4.5 | 3.5 | 0.35 | 0.01 | 0 |  |  |  | 0.06 | 0.13 | 0.01 | 10 |  |  |  | 90.91 | 9.09
高钙灰（自产） | 478.1 |  | 2.47 |  | 0 | 0 |  |  | 2.6 | 85 |  |  |  | 0 |  |  |  | 8.93 | 91.07
镁石粉 | 153.9 |  | 3.78 |  | 0 | 0 |  |  | 44.3 | 2.34 |  |  |  | 4.17 |  |  |  | 48.58 | 51.42
高镁灰 | 350.4 |  | 2.45 |  | 0 | 0 |  |  | 30.42 | 47.98 |  |  |  | 0 |  |  |  | 18.15 | 81.85
白云石粉 | 91.4 |  | 3.5 |  | 0 | 0 |  |  | 20.7 | 29.6 |  |  |  | 0 |  |  |  | 45.2 | 54.8
石灰石粉 | 85.7 |  | 3 |  | 0 | 0 |  |  | 6.5 | 46 |  |  |  | 0 |  |  |  | 43.5 | 56.5
自产球团 | 1109.8 | 64.42 | 4.37 | 1.11 | 0.14 | 0.03 | 0.61 | 0.13 | 0.59 | 1.05 | 0.05 | 0.05 | 0.03 | 11.8 | 0 | 0.15 | 23.47 | 0.89
纽曼块 | 1108.14 | 62.74 | 3.26 | 1.46 | 0.02 | 0.08 | [7 empty] | 3.54 | 0 | 0 | 0 | 4.39